## Gas phase thermochem.
[7 empty] | 900 K |  |  |  | DRM | rWGS
[7 empty] | Species | ∆Hf0 (kJ/mol) | ∆Gf0 (kJ/mol) |  | ∆Hrxn (kJ/mol)
[7 empty] | CH4 (g) | -88.692 | 8.616 |  | 260.261 | 35.802
[7 empty] | CO2 (g) | -394.405 | -395.748 |  | ∆Grxn (kJ/mol)
[7 empty] | H2 (g) | 0 | 0 |  | 4.3 | 6.249
[7 empty] | H2O(g) | -247.185 | -198.083 |  | ∆Srxn (kJ/molK)
[7 empty] | CO(g) | -111.418 | -191.416 |  | 0.2844011 | 0.03283667
|  |  |  | Target Temperature | T | 973.15
[7 empty] | 1000 K |  |  |  | DRM | rWGS
[7 empty] | Species | ∆Hf0 (kJ/mol) | ∆Gf0 (kJ/mol) |  | ∆Hrxn (kJ/mol) |  | in eV
[7 empty] | CH4 (g) | -89.849 | 19.492 |  | 260.509 | 34.78 | 2.699855 | 0.3604519
[7 empty] | CO2 (g) | -394.62 | -395.89 |  | ∆Grxn (kJ/mol)
[7 empty] | H2 (g) | 0 | 0 |  | -24.162 | 3.02
[7 empty] | H2O(g) | -247.86 | -192.59 |  | ∆Srxn (kJ/molK)
[7 empty] | CO(g) | -111.98 | -200.28 |  | 0.284671 | 0.03176
T (K) | 900 |  | 1000 |  |  |  | 973.15 |  |  |  | DRM | rWGS
| ∆Hf0 (kJ/mol) | ∆Gf0 (kJ/mol) | ∆Hf0 (kJ/mol) | ∆Gf0 (kJ/mol) |  |  | Species | ∆Hf0 (kJ/mol) | ∆Gf0 (kJ/mol) |  | ∆Hrxn (kJ/mol) |  | in eV
CH4 (g) | -88.692 | 8.616 | -89.849 | 19.492 |  |  | CH4 (g) | -89.5383455 | 16.571794 |  | 260.442412 | 35.054407 | 2.699165 | 0.3632958
CO2 (g) | -394.405 | -395.748 | -394.62 | -395.89 |  |  | CO2 (g) | -394.5622725 | -395.851873 |  | ∆Grxn (kJ/mol)
H2 (g) | 0 | 0 | 0 | 0 |  |  | H2 (g) | 0 | 0 |  | -16.519953 | 3.8869865
H2O(g) | -247.185 | -198.083 | -247.86 | -192.59 |  |  | H2O(g) | -247.6787625 | -194.0648705 |  | ∆Srxn (kJ/molK)
CO(g) | -111.418 | -191.416 | -111.98 | -200.28 |  |  | CO(g) | -111.829103 | -197.900016 |  | 0.284604 | 0.03202735
[10 empty] | in J/mol.K | 284.604 | 32.02735
From NIST JANAF tables - Thomas C. Allison. NIST-JANAF Thermochemical Tables - SRD 13, 2013. https://doi.org/10.18434/T42S31

## Original params
Constants
[5 empty] | kB.T/h | 20267838816782.4 | (1/s) | kB | 1.38e-23 | J/K
[5 empty] | T | 973.15 | K | h | 6.626e-34 | J.s
[5 empty] | R | 8.613304e-05 | eV/K | eV to kJ/mol | 96.49
[5 empty] | Tref for prefactors (Ref. 10) | 698.15 | K
rate index | Rxn # | Rxn | ∆Hf,Ri (eV) | ∆Hr,Ri (eV) | Af,Ri (s-1) | Af,Ri /Ar,Ri | Ar,Ri (s-1) | kf,Ri (1/s) | kr,Ri (1/s) | Keq | ∆Grxn,Ri (eV) | ∆Hrxn,Ri (eV) | ∆Srxn,Ri (kJ/mol.K) | in J/mol.K
0 | R1 | CH4(g) + * -> CH4* | 0 | 0.02 | 347080641.7 | 1.33e-06 | 260962888493165.9 | 347080641.7 | 205567144320703.2 | 1.688405e-06 | 1.114117 | -0.02 | -0.1124503 | -112.4503
2 | R2 | CH4* + * -> CH3* + H* | 0.98 | 0.92 | 674646709159.9 | 0.0111 | 60778982807200.2 | 5642207.6 | 1039923094.4 | 0.005425601 | 0.4372596 | 0.06 | -0.03740613 | -37.40613
4 | R3 | CH3* + * -> CH2* + H* | 0.77 | 0.32 | 12586900379574.6 | 0.808 | 15577847004424.0 | 1289301387.1 | 342378643868.7 | 0.003765718 | 0.4678699 | 0.45 | -0.001771844 | -1.771844
6 | R4 | CH2* + * -> CH* + H* | 0.52 | 0.66 | 6676772183628.2 | 0.289 | 23103017936429.6 | 13499426295.3 | 8791078008.5 | 1.535583 | -0.03595138 | -0.14 | -0.01031665 | -10.31665
8 | R5 | CH* + * -> C* + H* | 0.7 | 0.84 | 14914710305808.2 | 1.1 | 13558827550734.7 | 3521584753.9 | 602518136.7 | 5.844778 | -0.1479889 | -0.14 | 0.0007921207 | 0.7921207
10 | R6 | 2H* -> H2(g) + 2* | 0.77 | 0 | 21365747048459.5 | 213827.6 | 99920445.4 | 2188536214.3 | 99920445.4 | 21.90279 | -0.2587211 | 0.77 | 0.102 | 102
12 | R7 | CH* + O* -> CHO* | 1.53 | 1.08 | 15054100121750.3 | 2.26 | 6661106248562.1 | 177966.7 | 16896384.1 | 0.01053282 | 0.3816558 | 0.45 | 0.006776478 | 6.776478
14 | R8 | CHO* + * -> CO* + H* | 0.2 | 1.48 | 25368946501468.2 | 1.57 | 16158564650616.7 | 2333737223754.6 | 346856 | 6728259.3 | -1.317809 | -1.28 | 0.003748879 | 3.748879
16 | R9 | C* + O* -> CO* + * | 1.11 | 1.35 | 13186276588125.8 | 9 | 1465141843125.1 | 23384711.8 | 148316.3 | 157.6678 | -0.4241722 | -0.24 | 0.01826108 | 18.26108
18 | R10 | CO* -> CO + * | 0.71 | 0 | 3.2553e+19 | 12422360.2 | 2620528539712.1 | 6821875861876686 | 2620528539712.1 | 2603.244 | -0.6592064 | 0.71 | 0.1357599 | 135.7599
20 | R11 | OV + * -> O* + v | 1.38 | 1.41 | 17702506624650.9 | 5.12e-06 | 3.4575e+18 | 1252871.3 | 171079875699.1 | 7.323312e-06 | 0.9911296 | -0.03 | -0.1012473 | -101.2473
22 | R12 | CO2(g)+ v -> CO2v | 4.884341e-08 | 0.02 | 347080641.7 | 1.33e-06 | 260962888493165.9 | 347080439.4 | 205567144320703.2 | 1.688404e-06 | 1.114117 | -0.01999995 | -0.1124503 | -112.4503
24 | R13 | Co2v -> co + Ov | 1.74 | 0.78 | 29185687896166.6 | 1.321101 | 22091944310292.8 | 28170.25 | 2008431715.5 | 1.4026e-05 | 0.9366589 | 0.96 | 0.00231432 | 2.31432
26 | R14 | co2(g) + ov -> co3v | 0.18 | 0.52 | 327712957222.3 | 0.02543924 | 12882181707611.8 | 38270856488.5 | 26045828388.6 | 1.469366 | -0.03225668 | -0.34 | -0.03051344 | -30.51344
28 | R15 | co3v + * -> co2v + O* | 1.78 | 0.733 | 20267838816782.4 | 1000 | 20267838816.8 | 12138.87 | 3228118.3 | 0.003760354 | 0.4679894 | 1.047 | 0.0574102 | 57.4102
30 | R16 | H* + Ov -> OHV + * | 1.24 | 2.43 | 18119447902203.4 | 0.526 | 34447619585938.1 | 6813840.9 | 8.845368 | 770328.7 | -1.136149 | -1.19 | -0.005339421 | -5.339421
32 | R17 | OHv + H* -> H2O(g) + v + * | 2.265783 | 2.01933442 | 161027979399335.9 | 9.059293 | 17774894642318.1 | 293.2965 | 612.5277 | 0.4788298 | 0.06172617 | 0.2464487 | 0.01831566 | 18.31566
|  | https://doi.org/10.1021/acs.jpcc.4c02579 | Ni10/CeO2
James Dumesic Book
|  | https://doi.org/10.1021/jacs.7b08984 | Ni-Al2O3
|  | https://doi.org/10.1021/jp806527q | Ni(111) 2009
|  | DFT | Ni4-CeO2
Ni-SDCeO2
|  | DFT assisted MKM | Ni(111) 2015
https://doi.org/10.1039/D4CP01324G
https://pubs.acs.org/doi/full/10.1021/acsaem.3c01437?casa_token=hwyagtoDoVoAAAAA%3A3ckurEfC_nEuLj0KzTBf2_Vw6v9Ho73fwKrqmGxgwXxdXbsPhPwQe5sEWn8nK0QozYhD9P82QR2Ahg
https://chemistry-europe.onlinelibrary.wiley.com/doi/full/10.1002/cssc.202400681
Note on J14: Padmanabha Naveen, Nirenjan Shenoy: x = 10^8/(kBT/h)
Note on J18: [Threaded comment] Your version of Excel allows you to read this threaded comment; however, any edits to it will get removed if the file is opened in a newer version of Excel. Learn more: https://go.microsoft.com/fwlink/?linkid=870924 Comment: Assumed from Ref2 CO adsorption prefactor
Note on H19: [Threaded comment] Your version of Excel allows you to read this threaded comment; however, any edits to it will get removed if the file is opened in a newer version of Excel. Learn more: https://go.microsoft.com/fwlink/?linkid=870924 Comment: Assumed from Rxn: C* + Os-> CO* + v Ni10/CeO2
Note on O20: [Threaded comment] Your version of Excel allows you to read this threaded comment; however, any edits to it will get removed if the file is opened in a newer version of Excel. Learn more: https://go.microsoft.com/fwlink/?linkid=870924 Comment: From Ref 3, the delE is given as +0.27 eV
Note on F23: [Threaded comment] Your version of Excel allows you to read this threaded comment; however, any edits to it will get removed if the file is opened in a newer version of Excel. Learn more: https://go.microsoft.com/fwlink/?linkid=870924 Comment: R11 Ea + R14 delH

## Initial Krxn_calc
Net thermodynamic properties for DRM/rWGS based on NIST
|  |  | Constants |  |  |  |  | Keq (net) | ∆Grxn (kJ/mol) | ∆Hrxn (kJ/mol) | ∆Srxn (J/mol.K)
|  |  | R | 8.613304e-05 | eV/K |  | DRM | 7.710399 | -16.519953 | 260.442412 | 284.604
|  |  | T | 973.15 | K |  | rWGS | 0.618414 | 3.8869865 | 35.054407 | 32.02735
|  |  | KB | 1.38e-23 | J/molK
|  |  | h | 6.626e-34 | Js
|  |  | 1eV = | 96.49 | kJ/mol
rate index | Rxn # | Rxn | D1 | D2 | W1 | W2 | Keq | ∆Hrxn,Ri (kJ/mol) | ∆Srxn,Ri (J/mol.K) | ∆Grxn,Ri (kJ/mol)
0 | R1 | CH4(g) + * -> CH4* | 1 | 1 |  |  | 1.688405e-06 | -1.9298 | -112.4503 | 107.5012
2 | R2 | CH4* + * -> CH3* + H* | 1 | 1 |  |  | 0.005425601 | 5.7894 | -37.40613 | 42.19118
4 | R3 | CH3* + * -> CH2* + H* | 1 | 1 |  |  | 0.003765718 | 43.4205 | -1.771844 | 45.14477 |  |  | Keq | ∆Hrxn (kJ/mol) | ∆Srxn (J/mol.K) | T∆Srxn (kJ/mol)
6 | R4 | CH2* + * -> CH* + H* | 1 | 1 |  |  | 1.535583 | -13.5086 | -10.31665 | -3.468949 |  | R11+R12 | 1.236471e-11 | -4.824495 | -213.6976 | -207.9598
8 | R5 | CH* + * -> C* + H* | 1 |  |  |  | 5.844778 | -13.5086 | 0.7921207 | -14.27945 |  | R14+R15 | 0.005525337 | 68.21843 | 26.89676 | 26.17458
10 | R6 | 2H* -> H2(g) + 2* | 2 | 2 | -1 | -1 | 21.90279 | 74.2973 | 102 | -24.964 |  | R5+R9 | 921.5335 | -36.6662 | 19.0532 | 18.54163
12 | R7 | CH* + O* -> CHO* |  | 1 |  |  | 0.01053282 | 43.4205 | 6.776478 | 36.82597 |  | R7+R8 | 70867.58 | -80.0867 | 10.52536 | 10.24275
14 | R8 | CHO* + * -> CO* + H* |  | 1 |  |  | 6728259.3 | -123.5072 | 3.748879 | -127.1554
16 | R9 | C* + O* -> CO* + * | 1 |  |  |  | 157.6678 | -23.1576 | 18.26108 | -40.92837
18 | R10 | CO* -> CO + * | 1 | 1 |  |  | 2603.244 | 68.5079 | 135.7599 | -63.60683
20 | R11 | OV + * -> O* + v | 1 | 1 |  | -1 | 7.323312e-06 | -2.8947 | -101.2473 | 95.63409
22 | R12 | CO2(g)+ v -> CO2v | 1 | 1 | 1 |  | 1.688404e-06 | -1.929795 | -112.4503 | 107.5012
24 | R13 | Co2v -> co + Ov | 1 | 1 | 1 | 1 | 1.4026e-05 | 92.6304 | 2.31432 | 90.37822
26 | R14 | co2(g) + ov -> co3v |  |  |  | 1 | 1.469366 | -32.8066 | -30.51344 | -3.112447
28 | R15 | co3v + * -> co2v + O* |  |  |  | 1 | 0.003760354 | 101.02503 | 57.4102 | 45.1563
30 | R16 | H* + Ov -> OHV + * |  |  | 1 | 1 | 770328.7 | -114.8231 | -5.339421 | -109.627
32 | R17 | OHv + H* -> H2O(g) + v + * |  |  | 1 | 1 | 0.4788298 | 23.77984 | 18.31566 | 5.955958
|  | Keq (net) calculated | 1.057275e-17 | 8.130634e-16 | 3.988118e-07 | 178.2144
|  | ∆Grxn calculated (kJ/mol) | 316.139 | 281.0174 | 119.1723 | -41.91911
|  | ∆Hrxn cal;culated (kJ/mol) | 302.0137 | 258.5932 | -74.63996 | -1.59703
|  | ∆Srxn calculated (J/mol.K) | -14.51505 | -23.0429 | -199.1597 | 41.43459
|  | Error (∆Grxn) in kJ/mol | 332.659 | 297.5374 | 115.2853 | -45.80609
|  | Error (∆Hrxn) in kJ/mol | 41.57129 | -1.849207 | -109.6944 | -36.65144
|  | Error (∆Srxn) in J/mol.K | -299.119 | -307.6469 | -231.1871 | 9.407239
|  | Error in T∆Srxn in kJ/mol | -291.0877 | -299.3866 | -224.9797 | 9.154655
Check for thermodynamic consistency between lineraly dependent pathways!

## Corrections1
[6 empty] | R | 8.310977 | J/mol.K
Enthalpic corrections |  |  | Entropic corrections
Rxn # | Original ∆Hrxn,Ri (kJ/mol) | Correction, ∆∆Hrxn,Ri (kJ/mol) | Rxn # | Original ∆Srxn,Ri (J/mol.K) | Correction, ∆∆Srxn,Ri (J/mol.K) | exp(∆Srxn,Ri/R)
R1 | -1.93 | -0.075107 | R1 | -112.45 | 23.575855 | 17.0596
R2 | 5.79 | -0.750981 | R2 | -37.41 | 2.357802 | 1.328031
R3 | 43.42 | -7.509752 | R3 | -1.77 | 23.575853 | 17.05959
R4 | -13.51 | -7.509752 | R4 | -10.32 | 23.575853 | 17.05959
R5 | -13.51 | -8.323104 | R5 | 0.79 | 21.941979 | 14.01489
R6 | 74.3 | -25 | R6 | 102 | -6.714062 | 0.4458134
R7 | 43.42 | 8.132332 | R7 | 6.78 | 16.328153 | 7.132409
R8 | -123.51 | 8.132332 | R8 | 3.75 | 16.328153 | 7.132409
R9 | -23.16 | -0.832233 | R9 | 18.26 | 2.194328 | 1.302164
R10 | 68.51 | -7.509766 | R10 | 135.76 | 23.575855 | 17.0596
R11 | -2.89 | 24.240696 | R11 | -101.25 | 75.016056 | 8317.705
R12 | -1.93 | 2.624133 | R12 | -112.45 | 100 | 168094.2
R13 | 92.63 | 23.065867 | R13 | 2.31 | 7.744543 | 2.53919
R14 | -32.81 | -3.175171 | R14 | -30.51 | -5.14373 | 0.5385322
R15 | 101.03 | -25 | R15 | 57.41 | -51.440214 | 0.002050995
R16 | -114.82 | 25 | R16 | -5.34 | 53.865691 | 652.7999
R17 | 23.78 | 25 | R17 | 18.32 | 53.865703 | 652.8008

## Corrections2
Constants |  |  | Rxn # | Rxn | Correction, ∆∆Hrxn,Ri (kJ/mol) | ∆∆Hf,Ri (kJ/mol) | ∆∆Hr,Ri (kJ/mol) | ∆∆Hf,Ri (eV) | ∆∆Hr,Ri (eV) | exp(∆∆Srxn,Ri/R) | ∆Srxn,Ri (J/molK) | ∆Srxn,Ri (eV/K) | ∆Hrxn,Ri (eV)
R | 8.613304e-05 | eV/K | R1 | CH4(g) + * -> CH4* | -0.075107 | 0.92 | 1 | 0.009534667 | 0.01036377 | 17.0596 | 0.023575855 | 0.023575855 | -0.0008291015
T | 973.15 | K | R2 | CH4* + * -> CH3* + H* | -0.750981 | -0.3754905 | 0.3754905 | -0.003891497 | 0.003891497 | 1.328031 | 0.002357802 | 0.002357802 | -0.007782993
KB | 1.38e-23 | J/molK | R3 | CH3* + * -> CH2* + H* | -7.509752 | -3.754876 | 3.754876 | -0.03891466 | 0.03891466 | 17.05959 | 0.023575853 | 0.023575853 | -0.07782933
h | 6.626e-34 | Js | R4 | CH2* + * -> CH* + H* | -7.509752 | -3.754876 | 3.754876 | -0.03891466 | 0.03891466 | 17.05959 | 0.023575853 | 0.023575853 | -0.07782933
eV to kJ/mol | 96.49 | kJ/mol | R5 | CH* + * -> C* + H* | -8.323104 | -4.161552 | 4.161552 | -0.04312936 | 0.04312936 | 14.01489 | 0.021941979 | 0.021941979 | -0.08625872
|  |  | R6 | 2H* -> H2(g) + 2* | -25 | -25 | 0 | -0.2590942 | 0 | 0.4458134 | -0.006714062 | -0.006714062 | -0.2590942
|  |  | R7 | CH* + O* -> CHO* | 8.132332 | 4.066166 | -4.066166 | 0.0421408 | -0.0421408 | 7.132409 | 0.016328153 | 0.016328153 | 0.0842816
|  |  | R8 | CHO* + * -> CO* + H* | 8.132332 | 4.066166 | -4.066166 | 0.0421408 | -0.0421408 | 7.132409 | 0.016328153 | 0.016328153 | 0.0842816
|  |  | R9 | C* + O* -> CO* + * | -0.832233 | -0.4161165 | 0.4161165 | -0.004312535 | 0.004312535 | 1.302164 | 0.002194328 | 0.002194328 | -0.00862507
|  |  | R10 | CO* -> CO + * | -7.509766 | -7.509766 | 0 | -0.07782947 | 0 | 17.0596 | 0.023575855 | 0.023575855 | -0.07782947
|  |  | R11 | OV + * -> O* + v | 24.240696 | 12.120348 | -12.120348 | 0.1256125 | -0.1256125 | 8317.705 | 0.075016056 | 0.075016056 | 0.251225
|  |  | R12 | CO2(g)+ v -> CO2v | 2.624133 | 1.3120665 | -1.3120665 | 0.01359795 | -0.01359795 | 168094.2 | 0.1 | 0.1 | 0.02719591
|  |  | R13 | Co2v -> co + Ov | 23.065867 | 11.5329335 | -11.5329335 | 0.1195247 | -0.1195247 | 2.53919 | 0.007744543 | 0.007744543 | 0.2390493
|  |  | R14 | co2(g) + ov -> co3v | -3.175171 | -1.5875855 | 1.5875855 | -0.01645337 | 0.01645337 | 0.5385322 | -0.00514373 | -0.00514373 | -0.03290674
|  |  | R15 | co3v + * -> co2v + O* | -25 | -12.5 | 12.5 | -0.1295471 | 0.1295471 | 0.002050995 | -0.051440214 | -0.051440214 | -0.2590942
|  |  | R16 | H* + Ov -> OHV + * | 25 | 12.5 | -12.5 | 0.1295471 | -0.1295471 | 652.7999 | 0.053865691 | 0.053865691 | 0.2590942
|  |  | R17 | OHv + H* -> H2O(g) + v + * | 25 | 12.5 | -12.5 | 0.1295471 | -0.1295471 | 652.8008 | 0.053865703 | 0.053865703 | 0.2590942

## Refined params
Constants
|  |  |  | kB.T/h | 20267838816782.4 | (1/s) | kB | 1.38e-23 | J/K
|  |  |  | T | 973.15 | K | h | 6.626e-34 | J.s
|  |  |  | R | 8.613304e-05 | eV/K | eV to kJ/mol | 96.49
|  |  |  | Tref for prefactors (Ref. 10) | 698.15 | K
rate index | Rxn # | Rxn | ∆Hf,Ri (eV) | ∆Hr,Ri (eV) | Af,Ri (s-1) | Af,Ri /Ar,Ri | Ar,Ri (s-1) | kf,Ri (1/s) | kr,Ri (1/s) | Keq | ∆Grxn,Ri (eV) | ∆Hrxn,Ri (eV) | ∆Srxn,Ri (kJ/mol.K)
0 | R1 | CH4(g) + * -> CH4* | 0.009534667 | 0.03036377 | 1433556293.5 | 2.268926e-05 | 63182148621979.6 | 1279420297.8 | 43981703221006.3 | 2.908983e-05 | 0.875514 | -0.0208291 | -0.08887442
2 | R2 | CH4* + * -> CH3* + H* | 0.9761085 | 0.9238915 | 777464376843.3 | 0.01474114 | 52741118382110.8 | 6811079.9 | 861458389.2 | 0.007906453 | 0.405697 | 0.05221701 | -0.03504833
4 | R3 | CH3* + * -> CH2* + H* | 0.7310853 | 0.3589147 | 51987999089048.0 | 13.78415 | 3771578283616.7 | 8471600308.8 | 52106950796.6 | 0.162581 | 0.1522663 | 0.3721707 | 0.02180401
6 | R4 | CH2* + * -> CH* + H* | 0.4810853 | 0.6989147 | 27577244256538.2 | 4.930222 | 5593509854750.8 | 88700551410.7 | 1337923020.1 | 66.2972 | -0.351555 | -0.2178293 | 0.0132592
8 | R5 | CH* + * -> C* + H* | 0.6568706 | 0.8831294 | 55835403226327.4 | 15.41638 | 3621823669579.3 | 22054493193.2 | 96208000.1 | 229.2376 | -0.4555435 | -0.2262587 | 0.0227341
10 | R6 | 2H* -> H2(g) + 2* | 0.5109058 | 0 | 14265751658158.3 | 95327.21 | 149650366.3 | 32148653915.9 | 149650366.3 | 214.8251 | -0.4501006 | 0.5109058 | 0.095285938
12 | R7 | CH* + O* -> CHO* | 1.572141 | 1.037859 | 40204338185458.7 | 16.11924 | 2494182591065.2 | 287484.6 | 10459665.3 | 0.02748507 | 0.3012598 | 0.5342816 | 0.02310463
14 | R8 | CHO* + * -> CO* + H* | 0.2421408 | 1.437859 | 67751755090310.1 | 11.19788 | 6050408016967.2 | 3769883579023.2 | 214720.4 | 17557177.1 | -1.398205 | -1.195718 | 0.02007703
16 | R9 | C* + O* -> CO* + * | 1.105687 | 1.354313 | 15047178181167.0 | 11.71948 | 1283946089537.5 | 28093719.1 | 123455.9 | 227.5608 | -0.4549281 | -0.2486251 | 0.02045541
18 | R10 | CO* -> CO + * | 0.6321705 | 0 | 1.3446e+20 | 211920436.4 | 634460419334.9 | 71308667932227240 | 634460419334.9 | 112392.6 | -0.9748102 | 0.6321705 | 0.1593357
20 | R11 | OV + * -> O* + v | 1.505612 | 1.284388 | 1614494327360416.2 | 0.04258665 | 37910808526500024 | 25531613.7 | 8395124105.1 | 0.003041243 | 0.48578 | 0.221225 | -0.02623123
22 | R12 | CO2(g)+ v -> CO2v | 0.013598 | 0.006402047 | 142300598177.7 | 0.2235653 | 636505875287.3 | 120990715568.0 | 589700907641.3 | 0.205173 | 0.1327632 | 0.007195955 | -0.01245028
24 | R13 | Co2v -> co + Ov | 1.859525 | 0.6604753 | 46506913793093.8 | 3.354526 | 13863929877786.2 | 10785.77 | 5245620458.7 | 2.056147e-06 | 1.097601 | 1.199049 | 0.01005886
26 | R14 | co2(g) + ov -> co3v | 0.1635466 | 0.5364534 | 240491345903.2 | 0.01369985 | 17554302617506.7 | 34176145118.0 | 29166430471.9 | 1.171763 | -0.01328632 | -0.3729067 | -0.03565717
28 | R15 | co3v + * -> co2v + O* | 1.650453 | 0.8625471 | 917888025674.5 | 2.050995 | 447533118215.8 | 2578.557 | 15196757.5 | 0.0001696781 | 0.7276955 | 0.7879058 | 0.005969981
30 | R16 | H* + Ov -> OHV + * | 1.369547 | 2.300453 | 462950958083966.8 | 343.3727 | 1348246153384.4 | 37116394.0 | 1.623836 | 22857233.8 | -1.420318 | -0.9309058 | 0.04852627
32 | R17 | OHv + H* -> H2O(g) + v + * | 2.39533 | 1.889787 | 4114259527255590 | 5913.914 | 695691496690.3 | 1597.648 | 112.448 | 14.20788 | -0.2224422 | 0.505543 | 0.07218136
Note on J18: [Threaded comment] Your version of Excel allows you to read this threaded comment; however, any edits to it will get removed if the file is opened in a newer version of Excel. Learn more: https://go.microsoft.com/fwlink/?linkid=870924 Comment: Assumed from Ref2 CO adsorption prefactor
Note on H19: [Threaded comment] Your version of Excel allows you to read this threaded comment; however, any edits to it will get removed if the file is opened in a newer version of Excel. Learn more: https://go.microsoft.com/fwlink/?linkid=870924 Comment: Assumed from Rxn: C* + Os-> CO* + v Ni10/CeO2
Note on O20: [Threaded comment] Your version of Excel allows you to read this threaded comment; however, any edits to it will get removed if the file is opened in a newer version of Excel. Learn more: https://go.microsoft.com/fwlink/?linkid=870924 Comment: From Ref 3, the delE is given as +0.27 eV
Note on F23: [Threaded comment] Your version of Excel allows you to read this threaded comment; however, any edits to it will get removed if the file is opened in a newer version of Excel. Learn more: https://go.microsoft.com/fwlink/?linkid=870924 Comment: Random numbers

## Refined Krxn_calc
Net thermodynamic properties for DRM/rWGS based on NIST
|  |  | Constants |  |  |  |  | Keq (net) | ∆Grxn (kJ/mol) | ∆Hrxn (kJ/mol) | ∆Srxn (J/mol.K)
|  |  | R | 8.613304e-05 | eV/K |  | DRM | 7.710399 | -16.519953 | 260.442412 | 284.604
|  |  | T | 973.15 | K |  | rWGS | 0.618414 | 3.8869865 | 35.054407 | 32.02735
|  |  | KB | 1.38e-23 | J/molK
|  |  | h | 6.626e-34 | Js
|  |  | 1eV = | 96.49 | kJ/mol
| Rxn # | Rxn | D1 | D2 | W1 | W2 | Keq | ∆Hrxn,Ri (kJ/mol) | ∆Srxn,Ri (J/mol.K) | ∆Grxn,Ri (kJ/mol)
0 | R1 | CH4(g) + * -> CH4* | 1 | 1 |  |  | 2.908983e-05 | -2.0098 | -88.87442 | 84.47834
2 | R2 | CH4* + * -> CH3* + H* | 1 | 1 |  |  | 0.007906453 | 5.038419 | -35.04833 | 39.1457
4 | R3 | CH3* + * -> CH2* + H* | 1 | 1 |  |  | 0.162581 | 35.910748 | 21.80401 | 14.69218 |  |  | Keq | ∆Hrxn (kJ/mol) | ∆Srxn (J/mol.K) | T∆Srxn (kJ/mol)
6 | R4 | CH2* + * -> CH* + H* | 1 | 1 |  |  | 66.2972 | -21.018352 | 13.2592 | -33.92154 |  | R11+R12 | 0.000623981 | 22.04033 | -38.6815 | -37.6429
8 | R5 | CH* + * -> C* + H* | 1 |  |  |  | 229.2376 | -21.831704 | 22.7341 | -43.95539 |  | R14+R15 | 0.0001988225 | 40.043259 | -29.68719 | -28.89009
10 | R6 | 2H* -> H2(g) + 2* | 2 | 2 | -1 | -1 | 214.8251 | 49.2973 | 95.285938 | -43.43021 |  | R5+R9 | 52165.5 | -45.821537 | 43.18951 | 42.02987
12 | R7 | CH* + O* -> CHO* |  | 1 |  |  | 0.02748507 | 51.552832 | 23.10463 | 29.06856 |  | R7+R8 | 482560.2 | -63.822036 | 43.18166 | 42.02224
14 | R8 | CHO* + * -> CO* + H* |  | 1 |  |  | 17557177.1 | -115.374868 | 20.07703 | -134.9128
16 | R9 | C* + O* -> CO* + * | 1 |  |  |  | 227.5608 | -23.989833 | 20.45541 | -43.89602
18 | R10 | CO* -> CO + * | 1 | 1 |  |  | 112392.6 | 60.998134 | 159.3357 | -94.05944
20 | R11 | OV + * -> O* + v | 1 | 1 |  | -1 | 0.003041243 | 21.345996 | -26.23123 | 46.87291
22 | R12 | CO2(g)+ v -> CO2v | 1 | 1 | 1 |  | 0.205173 | 0.6943377 | -12.45028 | 12.81032
24 | R13 | Co2v -> co + Ov | 1 | 1 | 1 | 1 | 2.056147e-06 | 115.696267 | 10.05886 | 105.9075
26 | R14 | co2(g) + ov -> co3v |  |  |  | 1 | 1.171763 | -35.981771 | -35.65717 | -1.281997
28 | R15 | co3v + * -> co2v + O* |  |  |  | 1 | 0.0001696781 | 76.02503 | 5.969981 | 70.21534
30 | R16 | H* + Ov -> OHV + * |  |  | 1 | 1 | 22857233.8 | -89.8231 | 48.52627 | -137.0464
32 | R17 | OHv + H* -> H2O(g) + v + * |  |  | 1 | 1 | 14.20788 | 48.77984 | 72.18136 | -21.46345
|  | Keq (net) calculated | 0.8606064 | 7.961093 | 0.6377381 | 0.203206
|  | ∆Grxn calculated (kJ/mol) | 1.214129 | -16.77873 | 3.638128 | 12.88824
|  | ∆Hrxn cal;culated (kJ/mol) | 269.4288 | 251.4283 | 26.05004 | 44.05297
|  | ∆Srxn calculated (J/mol.K) | 275.6149 | 275.6071 | 23.03028 | 32.02459
|  | Error (∆Grxn) in kJ/mol | 17.73408 | -0.2587807 | -0.2488584 | 9.00125
|  | Error (∆Hrxn) in kJ/mol | 8.986401 | -9.014098 | -9.004362 | 8.998563
|  | Error (∆Srxn) in J/mol.K | -8.989037 | -8.996884 | -8.997075 | -0.002761517
|  | Error in T∆Srxn in kJ/mol | -8.747681 | -8.755318 | -8.755504 | -0.002687371
Check for thermodynamic consistency between lineraly dependent pathways!